## Table 11
Table 11. Surface Particle Counts on Workbenches, Desiccators, Aluminum Foil, and Gloves on May 29, 2024
Location | Surface Condition | ≥5 μm Particles
|  | (pcs/m²) | SCP Level
Workbench | (Initial) | 210000 | 6
| Dry wipe | 140000 | 6
| Wet wipe (PVMF sponge) | 54000 | 6
| Wet wipe (BEMCOT) | 17000 | 5
Clean Bench | (Initial) | 11000 | 5
| Dry wipe (BEMCOT) | 5600 | 5
| Wet wipe (BEMCOT) | 3700 | 5
N2 Gas Purged Desiccator | (Initial) | 45000 | 6
| Dry wipe (Texwipe) | 26000 | 6
Aluminum Foil (inside roll) | (Initial) | 32000 | 6
Aluminum Foil (outside roll) | (Initial) | 39000 | 6
Nitrile Gloves (Class 100 grade) | (Initial) | 600000 | 7
| Cleaned with adhesive roller. | 110000 | 6
Vinyl Gloves (Saniment) | (Initial) | 34000 | 6
Vinyl Gloves (Polypropylene) | (Initial) | 110000 | 6
Note: The unit in this table for the number of particles is particles 5 µm or larger per square meter (pcs/m²).