## Table 19
Table 19. Inorganic Metal Elements Analysis Results Using the Impinger Method
| PSHR2 | PSHR2 | PSHR2 | PSHR3 | PSHR3 | PSHR3 | PSHR3
| Renesas | Toshiba | In-house | Renesas | Renesas | In-house | In-house
| 2022-Nov-9 | 2024-Jan-11 | 2024-May-21 | 2022-Nov-9 | 2023-Mar-2 | 2024-Apr-9 | 2024-Aug-22
| (ng/m3) | (ng/m3) | (ng/m3) | (ng/m3) | (ng/m3) | (ng/m3) | (ng/m3)
B | 7.5 | * | 7.1 | 2.2 | 1.6 | 6.7 | 4.4
Na | 3.2 | 3 | 1.8E-01* | 0.28 | 0.04 | 1.1E+00* | 0.25
Mg | 0.4 | * | 1.2E-02* | 0.13 | 0.14 | 7.7 | 0.096
Al | 0.24 | * | 0.26 | 0.09 | 0.03 | 1.9 | 0.26
P | 0.7 | * | 2.5 | 0.4 | 2.0E-01* | 14 | 6.5
K | 0.49 | * | 1.2E-01* | 0.09 | 0.03 | 2.7E-01* | 0.23
Ca | 3.0E-01* | * | 0.4 | 3.0E-01* | 0.13 | 1.4E+01* | 0.68
Ti | 1.0E-02* | * | 0.027 | 1.0E-02* | 1.0E-02* | 0.084 | 0.048
Cr | 0.03 | * | 2.9E-02* | 0.03 | 0.02 | 5.0E-02* | 0.051
Mn | 1.0E-02* | * | 3.5E-03* | 1.0E-02* | 1.0E-02* | 1.9E-02* | 8.2E-03*
Fe | 0.05 | * | 5.0E-02* | 0.06 | 0.03 | 1.1E-01* | 0.78
Co | 1.0E-02* | * | 5.1E-04* | 1.0E-02* | 1.0E-02* | 2.5E-03* | 0.005
Ni | 3.0E-02* | * | 3.9E-03* | 1.0E-02* | 1.0E-02* | 1.6E-02* | 0.052
Cu | 0.03 | * | 1.0E-02* | 1.0E-02* | 1.0E-02* | 4.2E-02* | 1.3E-02*
Zn | 0.57 | * | 1.1E-01* | 0.14 | 0.11 | 6.7E+00* | 0.16
Ga | 1.0E-02* | * | 4.0E-03* | 1.0E-02* | 1.0E-02* | 1.5E-02* | 4.3E-03*
Sr | 1.0E-02* | * | 2.2E-03* | 1.0E-02* | 1.0E-02* | 1.8E-02* | 9.0E-04*
Y | 1.0E-02* | * | 2.2E-04* | 1.0E-02* | 1.0E-02* | 4.6E-04* | 5.5E-05*
Zr | 2.0E-02* | * | 0.0088 | 2.0E-02* | 2.0E-02* | 8.8E-03* | 0.015
Mo | 1.0E-02* | * | 2.2E-03* | 1.0E-02* | 1.0E-02* | 6.5E-03* | 5.1E-03*
Ag | 1.0E-02* | * | 3.9E-03* | 1.0E-02* | 1.0E-02* | 2.6E-02* | 0.0075
Cd | 1.0E-02* | * | 7.5E-04* | 1.0E-02* | 1.0E-02* | * | *
Sn | 3.0E-02* | * | 3.4E-02* | 3.0E-02* | 1.0E-02* | 1.3E-01* | 0.044
Ba | 1.0E-02* | * | 2.0E-03* | 1.0E-02* | 1.0E-02* | 1.8E-02* | 3.9E-03*
La | 1.0E-02* | * | 6.4E-05* | 1.0E-02* | 1.0E-02* | 1.8E-04* | 1.4E-04*
W | 0.05 | * | 6.2E-04* | 1.0E-02* | * | 2.2E-03* | 1.2E-03*
Pb | 0.05 | * | 0.0039 | 1.0E-02* | 0.02 | 1.8E-02* | 6.2E-03*
Note: Data marked with an asterisk (*) are below the detection limit (D.L.).