## Table 20
Table 20. ISO-ACC Level Classification for Inorganic Metal Elements Analysis Using the Impinger Method
| PSHR2 | PSHR2 | PSHR2 | PSHR3 | PSHR3 | PSHR3 | PSHR3
| Renesas | Toshiba | In-house | Renesas | Renesas | In-house | In-house
| 2022-Nov-9 | 2024-Jan-11 | 2024-May-21 | 2022-Nov-9 | 2023-Mar-2 | 2024-Apr-9 | 2024-Aug-22
B | -8 | - | -8 | -8 | -8 | -8 | -8
Na | -8 | -8 | -9* | -9 | -10 | -8* | -9
Mg | -9 | - | -10* | -9 | -9 | -8 | -10
Al | -9 | - | -9 | -10 | -10 | -8 | -9
P | -9 | - | -8 | -9 | -9* | -7 | -8
K | -9 | - | -9* | -10 | -10 | -9* | -9
Ca | -9* | - | -9 | -9* | -9 | -7* | -9
Ti | -11* | - | -10 | -11* | -11* | -10 | -10
Cr | -10 | - | -10* | -10 | -10 | -10* | -10
Mn | -11* | - | -11* | -11* | -11* | -10* | -11*
Fe | -10 | - | -10* | -10 | -10 | -9* | -9
Co | -11* | - | -12* | -11* | -11* | -11* | -11
Ni | -10* | - | -11* | -11* | -11* | -10* | -10
Cu | -10 | - | -11* | -11* | -11* | -10* | -10*
Zn | -9 | - | -9* | -9 | -9 | -8* | -9
Ga | -11* | - | -11* | -11* | -11* | -10* | -11*
Sr | -11* | - | -11* | -11* | -11* | -10* | -12*
Y | -11* | - | -12* | -11* | -11* | -12* | -12*
Zr | -10* | - | -11 | -10* | -10* | -11* | -10
Mo | -11* | - | -11* | -11* | -11* | -11* | -11*
Ag | -11* | - | -11* | -11* | -11* | -10* | -11
Cd | -11* | - | -12* | -11* | -11* | * | *
Sn | -10* | - | -10* | -10* | -11* | -9* | -10
Ba | -11* | - | -11* | -11* | -11* | -10* | -11*
La | -11* | - | -12* | -11* | -11* | -12* | -12*
W | -10 | - | -10 | -11* | * | -11* | -11*
Pb | -10 | - | -10 | -11* | -10 | -10* | -11*
Note: Data marked with an asterisk (*) are below the detection limit (D.L.).