## Table 22
Table 22. Cleanroom Surface Contamination Evaluation Results (Inorganic Metal Elements Detected in PSHR1, PSHR2, PSHR3)
| PSHR1 | PSHR2 | PSHR3 | PSHR3 | PSHR3 Blank
| Renesas | Renesas | Renesas | In-house | In-house
| 2023-Mar-2 | 2022-Nov-9 | 2023-Mar-2 | 2024-May-24 | 2024-May-24
| (ng/m3) | (ng/m3) | (ng/m3) | (ng/m3) | (ng/m3)
B | 11 | 3.8 | 63 | 41 | 59
Na | 14 | 2 | 9.2 | 170 | 690
Mg | 0.61 | 0.32 | 0.2 | 820 | 1500
Al | 1.7 | 120 | 3 | 1200 | 1600
P | N/A | N/A | N/A | 580 | 1200
K | 6.5 | 1.2 | 9.1 | 120 | 350
Ca | 2.0E-01* | 0.53 | 2.0E-01* | 1200 | 2700
Ti | 0.21 | 0.032 | 0.37 | 2.8E+00* | 8.0E+00*
Cr | 7.8E-02* | 3.5E-02* | 7.8E-02* | 13 | 13
Mn | 0.13 | 5.5E-02* | 1.8E-02* | 9.1 | 12
Fe | 3.8 | 1.8 | 0.74 | 140 | 240
Co | 9.8E-03* | 2.0E-02* | 9.8E-03* | 0.54 | 0.95
Ni | 0.34 | 0.24 | 0.45 | 120 | 50
Cu | 0.26 | 0.21 | 0.11 | 2300 | 51
Zn | 2.2 | 10 | 0.65 | 200 | 460
Ga | 1.2E-02* | 3.5E-02* | 1.2E-02* | 5.6 | 6.2
Sr | 1.5E-02* | 1.5E-02* | 1.5E-02* | 2.9 | 3.8
Y | 3.0E-02* | 1.5E-02* | 3.0E-02* | 0.94 | 0.69
Zr | 9.1E-02* | 9.1E-02* | 9.1E-02* | 4.9 | 11
Mo | 0.16 | 1.6E-01* | 0.16 | 2.4E+00* | 2.6E+00*
Ag | 1.8E-02* | 1.8E-02* | 1.8E-02* | 1.4 | 1.4
Cd | 0.075 | 1.9E-02* | 1.9E-02* | 0.24 | 0.37
Sn | 0.59 | 3.9E-01* | 0.79 | 24 | 27
Ba | 0.25 | 1.8E-01* | 0.068 | 0.42 | 2.6E-01*
La | 4.6E-02* | 6.9E-02* | 4.6E-02* | 13 | 11
W | 0.18 | 3.1E-02* | 9.2E-02* | 3.3E-01* | 0.71
Pb | 0.1 | 1.4E-01* | 3.4E-02* | 18 | 17
Note: Data marked with an asterisk (*) are below the detection limit (D.L.).