## Table 23
Table 23. ISO-SCC Level Classification of Surface Contaminants
| PSHR1 | PSHR2 | PSHR3 | PSHR3 | PSHR3 Blank
| Renesas | Renesas | Renesas | In-house | In-house
| 2023-Mar-2 | 2022-Nov-9 | 2023-Mar-2 | 2024-May-24 | 2024-May-24
B | -7 | -8 | -7 | -7 | -7
Na | -7 | -8 | -8 | -6 | -6
Mg | -9 | -9 | -9 | -6 | -5
Al | -8 | -6 | -8 | -5 | -5
P | N/A | N/A | N/A | -6 | -5
K | -8 | -8 | -8 | -6 | -6
Ca | -9* | -9 | -9* | -5 | -5
Ti | -9 | -10 | -9 | -8* | -8*
Cr | -10* | -10* | -10* | -7 | -7
Mn | -9 | -10* | -10* | -8 | -7
Fe | -8 | -8 | -9 | -6 | -6
Co | -11* | -10* | -11* | -9 | -9
Ni | -9 | -9 | -9 | -6 | -7
Cu | -9 | -9 | -9 | -5 | -7
Zn | -8 | -8 | -9 | -6 | -6
Ga | -10* | -10* | -10* | -8 | -8
Sr | -10* | -10* | -10* | -8 | -8
Y | -10* | -10* | -10* | -9 | -9
Zr | -10* | -10* | -10* | -8 | -7
Mo | -9 | -9* | -9 | -8* | -8*
Ag | -10* | -10* | -10* | -8 | -8
Cd | -10 | -10* | -10* | -9 | -9
Sn | -9 | -9* | -9 | -7 | -7
Ba | -9 | -9* | -10 | -9 | -9*
La | -10* | -10* | -10* | -7 | -7
W | -9 | -10* | -10* | -9* | -9
Pb | -10 | -9* | -10* | -7 | -7
Note: Data marked with an asterisk (*) are below the detection limit (D.L.).