## Table 24
Table 24. Surface Contamination Evaluation Results Using the Exposure Method (ng/m2)
| CC2 | CC4-1 | CC4-1 | CC5-1 | CC5-1 Blank | GB8
| Renesas | Renesas | Toshiba | In-house | In-house | In-house
| 2023-Mar-2 | 2022-Nov-9 | 2023-Nov-30 | 2024-Jul-31 | 2024-Jul-31 | 2024-Jul-31
| (ng/m2) | (ng/m2) | (ng/m2) | (ng/m2) | (ng/m2) | (ng/m2)
B | 3.9 | 1.1 | * | 23 | 13 | 16
Na | 17 | 3.8E-02* | * | 110 | 32 | 43
Mg | 0.57 | 0.48 | 0.00081 | 160 | 60 | 49
Al | 2.5 | 0.09 | * | 710 | 260 | 110
P | N/A | N/A | * | 820 | 400 | 390
K | 11 | 6.5E-02* | * | 23 | 10 | 25
Ca | 2.0E-01* | 6.7E-02* | * | 2100 | 600 | 530
Ti | 3.2E-02* | 240 | * | 12 | 4.4 | 3.6
Cr | 7.8E-02* | 0.06 | * | 9 | 4.3 | 5.1
Mn | 0.027 | 5.5E-02* | * | 2.5 | 1.8 | 1.4
Fe | 0.83 | 1.2 | * | 26 | 40 | 25
Co | 9.8E-03* | 2.0E-02* | * | 1.0E-01* | 9.2E-02* | 9.2E-02*
Ni | 0.088 | 0.12 | * | 12 | 2.2 | 2.5
Cu | 0.095 | 0.063 | * | 18 | 1.2 | 1.2
Zn | 1.6 | 0.33 | * | 220 | 29 | 23
Ga | 1.2E-02* | 3.5E-02* | N/A | 4.8E-01* | 3.5E-01* | 5.7E-01*
Sr | 1.5E-02* | 1.5E-02* | N/A | 3 | 0.6 | 0.62
Y | 3.0E-02* | 1.5E-02* | * | 0.47 | 0.027 | 0.035
Zr | 9.1E-02* | 9.1E-02* | N/A | 3.5 | 17 | 9.5
Mo | 0.16 | 1.6E-01* | N/A | 3.3E-01* | 2.8E-01* | 3.1E-01*
Ag | 1.8E-02* | 1.8E-02* | N/A | 8.0E-01* | 5.9E-01* | 5.7E-01*
Cd | 1.9E-02* | 0.13 | N/A | 2.1 | 0.16 | 1.1E-01*
Sn | 0.59 | 3.9E-01* | * | 5.2E+00* | 5.5E+00* | 4.4E+00*
Ba | 0.11 | 1.8E-01* | * | 0.94 | 0.21 | 2.9E-01*
La | 4.6E-02* | 6.9E-02* | N/A | 1.6 | 0.31 | 1.1
W | 9.2E-02* | 3.1E-02* | * | 0.23 | 0.14 | 0.21
Pb | 3.4E-02* | 1.4E-01* | * | 4.9 | 0.64 | 0.86
Note: Data marked with an asterisk (*) are below the detection limit (D.L.).