## Table 25
Table 25. ISO-SCC level classification results for surface contaminants.
| CC2 | CC4-1 | CC4-1 | CC5-1 | CC5-1 Blank | GB8
| Renesas | Renesas | Toshiba | In-house | In-house | In-house
| 2023-Mar-2 | 2022-Nov-9 | 2023-Nov-30 | 2024-Jul-31 | 2024-Jul-31 | 2024-Jul-31
B | -8 | -8 | * | -7 | -7 | -7
Na | -7 | -10* | * | -6 | -6 | -7
Mg | -9 | -9 | -12 | -6 | -7 | -7
Al | -8 | -10 | * | -6 | -6 | -6
P | N/A | N/A | * | -6* | -5* | -6
K | -7 | -10* | * | -7* | -7* | -7
Ca | -9* | -10* | * | -5 | -5 | -6
Ti | -10* | -6 | * | -7 | -8 | -8
Cr | -10* | -10 | * | -8* | -7* | -8
Mn | -10 | -10* | * | -8 | -8 | -8
Fe | -9 | -8 | * | -7* | -7* | -7
Co | -11* | -10* | * | -9 | -10 | -10*
Ni | -10 | -9 | * | -7 | -8 | -8
Cu | -10 | -10 | * | -7 | -8 | -8
Zn | -8 | -9 | * | -6 | -8 | -7
Ga | -10* | -10* | N/A | -9* | -9* | -9*
Sr | -10* | -10* | N/A | -8 | -8 | -9
Y | -10* | -10* | * | -9 | -9 | -10
Zr | -10* | -10* | N/A | -8 | -8 | -8
Mo | -9 | -9* | N/A | -9* | -9* | -9*
Ag | -10* | -10* | N/A | -9* | -9* | -9*
Cd | -10* | -9 | N/A | -8 | -10 | -9*
Sn | -9 | -9* | * | -8 | -8 | -8*
Ba | -9 | -9* | * | -9* | -9* | -9*
La | -10* | -10* | N/A | -8 | -9 | -8
W | -10* | -10* | * | -9 | -9 | -9
Pb | -10* | -9* | * | -8 | -8 | -9
Note: Data marked with an asterisk (*) are below the detection limit (D.L.).