## Table 29
Table 29. Quantitative Analysis of Outgas from Glove Materials by API-MS at Room Temperature (Dry Down for Approximately 60 Minutes)
Material | H2O (μg/g) | O2 (μg/g) | CH4 (μg/g) | CO (μg/g) | CO2 (μg/g) | H2 (μg/g)
Hypalon | 767.33 | 16067.59 | 19.55 | 5.36 | 39.35 | 23.85
Butyl | 101.71 | 68.61 | 1.13 | 0.42 | 1.91 | 2.99
Viton coated Butyl | 186.05 | 750.88 | 3.9 | 1.56 | 9.72 | 5.95
Pure Viton | 179.25 | 2484.78 | 4.64 | 1.61 | 10.09 | 5.82
Operational Blank | 0.024 | 0.091 | 0.002 | 0.002 | 0.003 | 0.004