## Table 30
Table 30. Quantitative Analysis of Outgas from Glove Materials by API-MS During Heating from Room Temperature to 100°C
Material | H2O (μg/g) | O2 (μg/g) | CH4 (μg/g) | CO (μg/g) | CO2 (μg/g) | H2 (μg/g)
Hypalon | 3627.19 | 112.62 | 24.14 | 7.6 | 71.6 | 96.9
Butyl | 477.55 | 17.21 | 3.44 | 1.53 | 6.28 | 12.51
Viton coated Butyl | 935.07 | 27.39 | 7.5 | 3.44 | 22.9 | 25.17
Pure Viton | 633.97 | 27.99 | 5.64 | 1.74 | 16.08 | 17.18
Operational Blank | 0.005 | 0.057 | 0.002 | 0.001 | 0.002 | 0.003