## Table 31
Table 31. Quantitative Analysis of Outgas from Glove Materials by API-MS During Cooling from 100°C
Material | H2O (μg/g) | O2 (μg/g) | CH4 (μg/g) | CO (μg/g) | CO2 (μg/g) | H2 (μg/g)
Hypalon | 186.04 | 73.46 | 4.11 | 1.62 | 6.87 | 7.36
Butyl | 44.37 | 8 | 0.8 | 0.48 | 0.99 | 1.59
Viton coated Butyl | 44.86 | 26.61 | 1.48 | 1.2 | 2.54 | 2.07
Pure Viton | 31.68 | 21.05 | 0.8 | 0.92 | 2.18 | 1.59
Operational Blank | 0.005 | 0.079 | 0.002 | 0.002 | 0.001 | 0.003