## Table 32
Table 32. Particle Contamination Levels on Viton-Coated Butyl Gloves Used in Clean Chambers (Tested on May 28, 2024, and May 29-30, 2024)
Glove No. | Condition | ≥5um Particles (pcs/m2) | SCP Level
1 | Initial Condition | 20000 | 5
| N2 Blow | 20000 | 5
| Water Rinse | 10000 | 5
| Wet and Dry wipe | 5600 | 5
2 | Initial Condition | 650000 | 7
| Water rinse | 1400000 | 7
| Wet wipe | 260000 | 7
| Dry wipe | 700000 | 7
| N2 blow | 1300000 | 7
3 | Initial Condition | 3600000 | 8
| Vacuuming | 3100000 | 8
| Water Rinse | 4200000 | 8
| Water Rinse | 4500000 | 8
| Adhesive Roller | 640000 | 7
| Wet wipe | 240000 | 7
4 | Baked | 230000 | 7