## Table 6
Table 6. Experimental Conditions for Outgassing Analysis of Glove Materials
Instrument | API-MS (UG-410P, Renesas East Japan Semiconductor Co. Ltd.)
Sample | - Butyl: 0.00980 g
- Viton-coated Butyl: 0.00312 g
- Pure Viton: 0.00351 g
- Hypalon (CSM): 0.00104 g
- Control Sample: Operational blank
Temperature Program | Dry down process for 60 minutes, then temperature increased from room temp to 100°C at a rate of 5°C per minute, maintained for 30 minutes at 100°C, followed by cooling for 1 hour.
Carrier Gas | High-purity argon gas
Measurement Range | 3 to 160 mass units
Measurement Targets | Quantification of specific elements and organic compounds released during heating